## Sheet1
| Date de production | Numéro de lot | > 2mm(%) | > 1mm(%) | > 500 µm(%) | > 250 µm(%) | < 250 µm(%) | Conductivité Codem (W/m.K)
Lot072 | 2025-01-24 | BD-20250124-80 Ref LNE : CZCE1A13 | 19.41 | 56.565 | 16.47 | 3.19 | 0.92 | 0.04
Lot073 | 2025-01-28 | BD 20250128-81 | 20.88 | 60 | 15.87 | 2.745 | 0.78 | 0.0397
Lot091 | 2025-04-09 | BD 20250409-99 | 15.105 | 61.75 | 19.095 | 3.32 | 0.725 | 0.0402
Lot093 | 2025-04-18 | BD 20250418-101 | 14.35 | 56.7 | 20.69333 | 7.343333 | 0.91 | 0.0396
Lot097 | 2025-04-25 | BD-20250425-105 | 14.145 | 58.555 | 21.075 | 5.695 | 0.535 | 0.039
Lot098 | 2025-04-28 | BD 20250428-106 | 15.015 | 59.4 | 19.795 | 5.315 | 0.47 | 0.0408
Lot099 | 2025-05-13 | BD20250513-107 | 15.94333 | 57.38667 | 20.3 | 5.676667 | 0.6933333 | 0.0395
Lot100 | 2025-05-14 | BD20250514-108 | 15.11 | 58.16 | 20.15333 | 5.986667 | 0.59 | 0.0395
Lot101 | 2025-05-16 | BD20250516-109 | 12.92 | 56.535 | 22.63 | 7.025 | 0.885 | 0.0399
Lot102 | 2025-05-19 | BD20250519-110 | 10.865 | 51.155 | 23.3 | 13.865 | 0.82 | 0.0404
Lot110 | 2025-06-24 | Test 6 | 11.795 | 61.94 | 21.11 | 4.49 | 0.665 | 0.0405
Lot111 | 2025-06-24 | Test 5 | 13.715 | 63.38 | 19.23 | 3.16 | 0.51 | 0.0404
Lot112 | 2025-06-24 | Test 4 | 10.97 | 60.12 | 22.93333 | 5.433333 | 0.55 | 0.0407
Lot113 | 2025-06-24 | Test 2 | 15.89333 | 61.08333 | 18.58667 | 4.203333 | 0.4066667 | 0.0399
Lot114 | 2025-06-26 | BD 20250626-119 | 13.39 | 59.23333 | 21.74667 | 4.973333 | 0.6166667 | 0.04
Lot115 | 2025-06-26 | Test 3 | 14.49333 | 61.35 | 19.99 | 3.756667 | 0.4033333 | 0.0395
Lot116 | 2025-06-27 | BD 20250627-118 | 13.21667 | 57.28333 | 23.50667 | 5.626667 | 0.5666667 | 0.0397
Lot117 | 2025-06-30 | BD20250630-120 | 14.13667 | 59.54 | 20.61 | 4.98 | 0.6533333 | 0.0399
Lot118 | 2025-07-01 | BD20250701-121 | 12.71 | 59.43333 | 21.5 | 5.876667 | 0.4766667 | 0.0404
Lot119 | 2025-07-17 | BD20250717-122 | 13.56333 | 60.24667 | 21.13667 | 4.553333 | 0.5033333 | 0.0395
Lot120 | 2025-07-18 | BD20250718-123 | 10.90333 | 58.53 | 25.04 | 4.77 | 0.75 | 0.0401
Lot121 | 2025-07-21 | BD20250721-124 | 12.79 | 57.125 | 23.765 | 5.75 | 0.565 | 0.0399