## Sheet1
Lot | Date de production | Numéro de lot | TDA_(ligne) | REG_(ligne) | BROY_(ligne) | MASS_(ligne) | VAR-MASS_(ligne) | DEU_(ligne) | DEU_(aspi) | PKT_(aspi) | LMX C_(aspi) | > 2mm(%) | > 1mm(%) | > 500 µm(%) | > 250 µm(%) | < 250 µm(%)
Lot001 | 2024-01-10 | 10/01 | 25 | 100 | 20 | 6 | 40 | 6 | 0 | 100 | 100 | 38.83333 | 43.66667 | 12.5 | 3.333333 | 0.975
Lot002 | 2024-01-11 | 11/01 | 50 | 100 | 20 | 6 | 40 | 6 | 0 | 100 | 100 | 40 | 43.5 | 12.16667 | 3.166667 | 1.096667
Lot003 | 2024-01-12 | 12/01 | 25 | 100 | 20 | 6 | 40 | 6 | 25 | 100 | 100 | 42.33333 | 43 | 11 | 2.333333 | 0.7966667
Lot004 | 2024-01-24 | BD-20240124-04 | 25 | 100 | 20 | 6 | 40 | 6 | 25 | 100 | 100 | 43.66667 | 42.66667 | 10.33333 | 2.666667 | 0.7166667
Lot005 | 2024-01-25 | BD-20240125-05 | 25 | 100 | 20 | 6 | 40 | 6 | 25 | 100 | 100 | 41.66667 | 43 | 11.66667 | 2.666667 | 0.95
Lot006 | 2024-02-12 | BD080 | 25 | 100 | 20 | 6 | 40 | 6 | 25 | 100 | 100 | 46 | 41 | 10 | 2 | 0.86
Lot007 | 2024-02-12 | BD081 | 50 | 100 | 20 | 6 | 40 | 6 | 25 | 100 | 100 | 44.33333 | 42.33333 | 10.33333 | 2.333333 | 0.8666667
Lot008 | 2024-02-13 | BD082 | 100 | 100 | 20 | 6 | 40 | 6 | 25 | 100 | 100 | 43 | 43 | 11 | 3 | 0.67
Lot009 | 2024-02-13 | BD083 | 100 | 100 | 20 | 6 | 80 | 6 | 25 | 100 | 100 | 44 | 41 | 11.33333 | 2.666667 | 0.87
Lot010 | 2024-02-19 | BD086 | 50 | 100 | 20 | 6 | 50 | 6 | 25 | 100 | 100 | 48 | 39.66667 | 9 | 2 | 0.6566667
Lot011 | 2024-02-19 | BD087 | 100 | 100 | 20 | 6 | 80 | 6 | 25 | 100 | 100 | 41 | 42 | 12 | 3.333333 | 1.193333
Lot012 | 2024-02-23 | BD-20240223-09 | 50 | 100 | 20 | 6 | 50 | 6 | 25 | 100 | 100 | 40.33333 | 42 | 12.66667 | 3.666667 | 1.23
Lot013 | 2024-02-26 | BD088 | 50 | 100 | 20 | 6 | 80 | 6 | 25 | 100 | 100 | 43.66667 | 41.33333 | 11.33333 | 3 | 0.98
Lot014 | 2024-03-13 | BD-20240313-10 | 50 | 100 | 15 | 6 | 80 | 6 | 25 | 100 | 100 | 16.66667 | 55 | 19.66667 | 6.333333 | 2.92
Lot015 | 2024-03-27 | BD-20240327-12 | 50 | 100 | 15 | 6 | 80 | 6 | 25 | 100 | 100 | 12 | 48 | 23.66667 | 10.66667 | 5.076667
Lot016 | 2024-04-02 | BD-20240402-14 | 50 | 100 | 15 | 6 | 80 | 6 | 25 | 100 | 100 | 14.66667 | 50 | 22 | 8.333333 | 4.026667
Lot017 | 2024-04-04 | BD-20240404-16 | 50 | 100 | 15 | 6 | 80 | 6 | 25 | 100 | 100 | 12 | 49.66667 | 24.33333 | 10.33333 | 4.31
Lot018 | 2024-04-06 | BD-20240406-17 | 50 | 100 | 15 | 6 | 80 | 6 | 25 | 100 | 100 | 19.33333 | 52 | 19 | 6.666667 | 3.003333
Lot019 | 2024-04-08 | BD-20240408-18 | 50 | 100 | 15 | 6 | 80 | 6 | 25 | 100 | 100 | 17 | 53 | 20.33333 | 7.333333 | 3
Lot020 | 2024-04-09 | BD 20240409-19 | 50 | 100 | 15 | 6 | 80 | 6 | 25 | 100 | 100 | 14 | 49 | 23 | 9.666667 | 4.646667
Lot021 | 2024-04-22 | BD 20240422-20 | 50 | 100 | 15 | 6 | 80 | 6 | 25 | 100 | 100 | 13 | 50 | 23 | 9 | 4.053333
Lot022 | 2024-04-23 | BD 20240423-21 | 50 | 100 | 15 | 6 | 80 | 6 | 25 | 100 | 100 | 10.33333 | 49.66667 | 25 | 10 | 3.64
Lot023 | 2024-04-24 | BD 20240424-22 | 50 | 100 | 15 | 6 | 80 | 6 | 25 | 100 | 100 | 10 | 51 | 26 | 10 | 3.8
Lot024 | 2024-04-29 | BD 20240429-23 | 50 | 100 | 15 | 6 | 80 | 6 | 25 | 100 | 100 | 9.333333 | 49 | 25.33333 | 12 | 5.583333
Lot025 | 2024-04-30 | BD 20240430-24 | 50 | 100 | 15 | 6 | 80 | 6 | 25 | 100 | 100 | 12 | 49 | 24.66667 | 10 | 4.703333
Lot026 | 2024-05-03 | BD 20240503-24 | 50 | 100 | 15 | 6 | 80 | 6 | 25 | 100 | 100 | 14.33333 | 47 | 23.33333 | 11 | 4.99
Lot027 | 2024-05-30 | BD 20240530-29 | 50 | 100 | 15 | 6 | 80 | 6 | 25 | 50 | 100 | 10 | 48.33333 | 24.66667 | 12 | 4.966667
Lot028 | 2024-07-12 | BD 20240712-36 | 50 | 100 | 15 | 6 | 80 | 3 | 25 | 100 | 100 | 13.66667 | 53.33333 | 23 | 7 | 2.1
Lot029 | 2024-07-17 | BD 20240717-38 | 50 | 100 | 15 | 6 | 80 | 3 | 25 | 100 | 100 | 13.66667 | 53 | 22.33333 | 7 | 2.666667
Lot030 | 2024-07-19 | BD 20240719-40 | 50 | 100 | 15 | 6 | 80 | 3 | 25 | 100 | 100 | 12 | 50.66667 | 24 | 9 | 4.2
Lot031 | 2024-07-22 | BD 20240722-41 | 50 | 100 | 15 | 6 | 80 | 3 | 25 | 100 | 100 | 12 | 53.33333 | 24 | 8.333333 | 3.23
Lot032 | 2024-07-23 | BD 20240723-42 | 50 | 100 | 15 | 6 | 80 | 3 | 25 | 100 | 100 | 12.66667 | 52.33333 | 22.33333 | 8.666667 | 2.856667
Lot033 | 2024-07-24 | BD 20240724-43 | 50 | 100 | 15 | 6 | 80 | 3 | 25 | 100 | 100 | 11.33333 | 49.66667 | 24.33333 | 9 | 5.11
Lot034 | 2024-07-29 | BD 20240729-44 | 50 | 100 | 15 | 6 | 80 | 3 | 25 | 100 | 100 | 11 | 51.66667 | 23.33333 | 8.333333 | 4.15
Lot035 | 2024-07-30 | BD 20240730-45 | 50 | 100 | 15 | 6 | 80 | 3 | 25 | 100 | 100 | 15.66667 | 53.33333 | 21.66667 | 8.666667 | 1.476667
Lot036 | 2024-07-31 | BD 20240731-46 | 50 | 50 | 15 | 6 | 80 | 3 | 25 | 100 | 100 | 15 | 52 | 22 | 8.666667 | 1.82
Lot037 | 2024-08-01 | BD 20240801-47 | 50 | 50 | 15 | 6 | 80 | 3 | 25 | 100 | 100 | 17.66667 | 54 | 20 | 7.666667 | 1.69
Lot038 | 2024-08-02 | BD 20240802-48 | 50 | 50 | 15 | 6 | 80 | 3 | 25 | 100 | 100 | 14.33333 | 52.33333 | 22.33333 | 8.333333 | 2.47
Lot039 | 2024-08-05 | BD-20240805-49 | 50 | 100 | 15 | 6 | 80 | 3 | 100 | 100 | 100 | 14 | 52 | 23 | 8 | 2.58
Lot040 | 2024-08-06 | BD 20240806-50 | 50 | 100 | 15 | 6 | 80 | 3 | 25 | 100 | 100 | 16.66667 | 55 | 20.33333 | 6.333333 | 2.166667
Lot041 | 2024-08-08 | BD-20240808-52 | 25 | 100 | 15 | 6 | 80 | 3 | 100 | 100 | 100 | 11.815 | 54.015 | 23.045 | 9.44 | 1.09
Lot042 | 2024-08-12 | BD 20240812-54 | 50 | 100 | 15 | 6 | 80 | 3 | 25 | 100 | 100 | 15 | 56.5 | 21 | 4.5 | 1.65
Lot043 | 2024-08-12 | BD 20240812-53 | 50 | 100 | 15 | 6 | 80 | 3 | 25 | 100 | 100 | 13 | 56 | 22 | 7 | 1.42
Lot044 | 2024-08-13 | BD 20240813-56 | 50 | 100 | 15 | 6 | 80 | 3 | 25 | 100 | 100 | 17 | 56 | 21 | 5.333333 | 1.326667
Lot045 | 2024-08-13 | BD 20240813-55 | 50 | 100 | 15 | 6 | 80 | 3 | 25 | 100 | 100 | 16 | 55 | 21 | 5.333333 | 1.79
Lot046 | 2024-08-14 | BD 20240814-57 | 50 | 100 | 15 | 6 | 80 | 3 | 25 | 100 | 100 | 14 | 53.66667 | 23 | 7.333333 | 2.456667
Lot047 | 2024-08-16 | BD 20240816-57 | 50 | 100 | 15 | 6 | 80 | 3 | 25 | 100 | 100 | 14.66667 | 54 | 22.33333 | 7 | 2.5
Lot048 | 2024-09-20 | 20240920-59 | 50 | 100 | 15 | 6 | 80 | 3 | 25 | 100 | 100 | 12.66667 | 55.33333 | 22.66667 | 7.333333 | 1.99
Lot049 | 2024-09-23 | BD 20240923-60 | 50 | 100 | 15 | 6 | 80 | 3 | 25 | 100 | 100 | 13 | 55.66667 | 22 | 6.333333 | 1.936667
Lot050 | 2024-09-23 | BD 20240923-58 | 40 | 100 | 15 | 6 | 80 | 3 | 25 | 100 | 100 | 15 | 58.66667 | 21 | 4 | 1.07
Lot051 | 2024-09-24 | BD 20240924-61 | 50 | 100 | 15 | 6 | 80 | 3 | 25 | 100 | 100 | 13 | 55.33333 | 22.66667 | 6.333333 | 2.313333
Lot052 | 2024-10-04 | BD 20241004-62 | 50 | 100 | 15 | 6 | 80 | 3 | 25 | 100 | 100 | 12 | 59 | 22.5 | 5.5 | 1.56
Lot053 | 2024-10-10 | BD 200241010-63 | 50 | 100 | 15 | 6 | 80 | 3 | 25 | 100 | 100 | 13 | 58 | 22 | 6 | 1.82
Lot054 | 2024-10-11 | BD 20241011-64 | 50 | 100 | 15 | 6 | 80 | 3 | 25 | 100 | 100 | 15 | 59.5 | 20.5 | 4.5 | 1.645
Lot055 | 2024-10-14 | BD 20241014-65 | 50 | 100 | 15 | 6 | 80 | 3 | 25 | 100 | 100 | 14.66667 | 55.33333 | 22.66667 | 6 | 1.393333
Lot056 | 2024-10-28 | BD 20241028-66 | 50 | 100 | 15 | 6 | 80 | 3 | 25 | 100 | 100 | 15 | 60 | 20 | 4 | 0.77
Lot057 | 2024-10-29 | BD 20241029-67 | 50 | 100 | 15 | 6 | 80 | 3 | 25 | 100 | 100 | 12 | 55 | 25 | 7 | 1.84
Lot058 | 2024-10-30 | BD 20241030-68 | 50 | 100 | 15 | 6 | 80 | 3 | 25 | 100 | 100 | 12 | 57 | 22 | 6 | 3.54
Lot059 | 2024-10-31 | BD-20241031-69 | 50 | 100 | 15 | 6 | 80 | 3 | 25 | 100 | 100 | 16 | 58 | 20 | 4 | 1.3
Lot060 | 2024-12-09 | BD-20241209-70 | 25 | 100 | 15 | 6 | 80 | 3 | 25 | 100 | 100 | 15 | 54 | 24 | 6 | 1.28
Lot061 | 2024-12-09 | BD 20241209-70 | 25 | 100 | 15 | 6 | 80 | 3 | 25 | 100 | 100 | 15 | 58 | 23 | 4 | 1.04
Lot062 | 2024-12-17 | BD-20241217-71 | 25 | 100 | 15 | 6 | 80 | 3 | 100 | 100 | 100 | 11.23 | 56.51 | 25.95667 | 5.14 | 1.16
Lot063 | 2024-12-17 | BD 20241217-71.2 | 25 | 100 | 15 | 6 | 80 | 3 | 25 | 100 | 100 | 11.59 | 57.715 | 25.215 | 4.63 | 0.825
Lot064 | 2024-12-18 | BD-20241218-72 | 25 | 100 | 15 | 6 | 80 | 3 | 100 | 100 | 100 | 11.63 | 57.675 | 25.11 | 4.66 | 0.945
Lot065 | 2025-01-09 | BD-20250109-73 Ref LNE : CZCE1A12 | 25 | 100 | 15 | 6 | 80 | 3 | 25 | 100 | 100 | 15.195 | 58.21 | 21.55 | 4.225 | 0.815
Lot066 | 2025-01-10 | BD-20250110-74 | 25 | 100 | 15 | 6 | 80 | 3 | 25 | 100 | 100 | 14.295 | 57.4 | 22.585 | 4.73 | 0.995
Lot067 | 2025-01-13 | BD-20250113-75 Ref LNE : CZCE1A14 | 25 | 100 | 15 | 6 | 80 | 3 | 25 | 100 | 100 | 13.875 | 57.405 | 24.32 | 5.675 | 0.685
Lot068 | 2025-01-14 | BD-20250114-76 Reference LNE (Audit) : CZCE1A11 | 25 | 100 | 15 | 6 | 80 | 3 | 25 | 100 | 100 | 15.04 | 57.055 | 20.835 | 5.435 | 1.055
Lot069 | 2025-01-16 | BD-20250116-77 CZCE1A15 | 25 | 100 | 15 | 6 | 80 | 3 | 25 | 100 | 100 | 15.7 | 57.905 | 21.725 | 4.175 | 1.135
Lot070 | 2025-01-17 | BD 20250117-78 | 25 | 100 | 15 | 6 | 80 | 3 | 25 | 100 | 100 | 17.91 | 59.95 | 18.46 | 2.96 | 0.73
Lot071 | 2025-01-22 | BD 20250122-79 | 25 | 100 | 15 | 6 | 80 | 3 | 100 | 100 | 100 | 19.56 | 59.92 | 17.71 | 3.33 | 0.855
Lot072 | 2025-01-24 | BD-20250124-80 Ref LNE : CZCE1A13 | 25 | 100 | 15 | 6 | 80 | 3 | 100 | 100 | 100 | 19.41 | 56.565 | 16.47 | 3.19 | 0.92
Lot073 | 2025-01-28 | BD 20250128-81 | 25 | 100 | 15 | 6 | 80 | 6+3 | 100 | 100 | 100 | 20.88 | 60 | 15.87 | 2.745 | 0.78
Lot074 | 2025-02-28 | BD-20250228-82 | 25 | 100 | 15 | 6 | 80 | 3 | 100 | 100 | 100 | 12.745 | 59.3325 | 22.2775 | 4.68 | 1.0925
Lot075 | 2025-03-11 | BD 20250311-83 | 25 | 100 | 15 | 6 | 80 | 6+3 | 100 | 100 | 100 | 11.22 | 57.62 | 24.395 | 5.955 | 0.805
Lot076 | 2025-03-12 | BD 20251203-84 | 25 | 100 | 15 | 6 | 80 | 6+3 | 100 | 100 | 100 | 12.155 | 54.415 | 26.71 | 6.245 | 0.61
Lot077 | 2025-03-13 | BD 20250313-85 | 25 | 100 | 15 | 6 | 80 | 6+3 | 100 | 100 | 100 | 14.5 | 60.295 | 20.88 | 4.48 | 0.69
Lot078 | 2025-03-14 | BD 20250314-86 | 25 | 100 | 15 | 6 | 80 | 6+3 | 100 | 100 | 100 | 12.295 | 57.47 | 23.46 | 5.23 | 1.04
Lot079 | 2025-03-18 | BD 20250318-87 | 25 | 100 | 15 | 6 | 80 | 6+3 | 100 | 100 | 100 | 13.90333 | 58.05 | 22.50333 | 4.793333 | 0.7533333
Lot080 | 2025-03-20 | BD 20250320-88 | 25 | 100 | 15 | 6 | 80 | 6+3 | 100 | 100 | 100 | 14.835 | 58.115 | 21.295 | 5.575 | 0.53
Lot081 | 2025-03-21 | BD 20250321-89 | 25 | 100 | 15 | 6 | 80 | 6+3 | 100 | 100 | 100 | 16.86 | 59.06 | 19.15 | 4.58 | 0.55
Lot082 | 2025-03-25 | BD 20250325-90 | 25 | 100 | 15 | 6 | 80 | 3+6 | 100 | 100 | 100 | 15.89 | 56.805 | 20.175 | 6.555 | 0.58
Lot083 | 2025-03-26 | BD 20250326-91 | 25 | 100 | 15 | 6 | 80 | 6+3 | 100 | 100 | 100 | 14.08 | 56.63 | 22.38 | 6.56 | 0.64
Lot084 | 2025-03-27 | BD 20250327-92 | 25 | 100 | 15 | 6 | 80 | 6+3 | 100 | 100 | 100 | 15.13 | 58.79 | 20.39 | 5.08 | 0.6
Lot085 | 2025-03-28 | BD 20250328-93 | 25 | 100 | 15 | 6 | 80 | 6+3 | 100 | 100 | 100 | 13.48 | 58.06 | 22.925 | 4.73 | 0.805
Lot086 | 2025-03-31 | BD 20250331-94 | 25 | 100 | 15 | 6 | 80 | 6+3 | 100 | 100 | 100 | 11.69333 | 57.9 | 23.68667 | 5.833333 | 0.8866667
Lot087 | 2025-04-02 | BD 20250402-95 | 15 | 100 | 15 | 6 | 80 | 6+3 | 100 | 100 | 100 | 13.125 | 57.855 | 22.75 | 5.425 | 0.85
Lot088 | 2025-04-03 | BD 20250403-96 | 25 | 100 | 15 | 6 | 80 | 6+3 | 100 | 100 | 100 | 16.785 | 58.275 | 19.945 | 4.26 | 0.73
Lot089 | 2025-04-04 | BD 20250404-97 | 15 | 100 | 15 | 6 | 80 | 6+3 | 100 | 100 | 100 | 12.59 | 57.175 | 23.125 | 6.355 | 0.76
Lot090 | 2025-04-08 | BD 20250408-98 | 25 | 100 | 15 | 6 | 80 | 6+3 | 100 | 100 | 100 | 15.395 | 58.61 | 20.195 | 4.92 | 0.875
Lot091 | 2025-04-09 | BD 20250409-99 | 25 | 100 | 15 | 6 | 80 | 6+3 | 100 | 100 | 100 | 15.105 | 61.75 | 19.095 | 3.32 | 0.725
Lot092 | 2025-04-14 | BD 20250414-100 | 25 | 100 | 15 | 6 | 80 | 6+3 | 100 | 100 | 100 | 14.095 | 59.155 | 20.95 | 5.27 | 0.54
Lot093 | 2025-04-18 | BD 20250418-101 | 25 | 100 | 15 | 6 | 80 | 6+3 | 100 | 100 | 100 | 14.35 | 56.7 | 20.69333 | 7.343333 | 0.91
Lot094 | 2025-04-22 | BD 20250422-102 | 25 | 100 | 15 | 6 | 80 | 6+3 | 100 | 100 | 100 | 14.805 | 58.335 | 21.07 | 5.035 | 0.755
Lot095 | 2025-04-23 | BD 20250423-103 | 25 | 100 | 15 | 6 | 80 | 6+3 | 100 | 100 | 100 | 14.805 | 59.065 | 21.24 | 4.355 | 0.53
Lot096 | 2025-04-24 | BD-20250424-104 | 30 | 100 | 15 | 6 | 80 | 6+3 | 100 | 100 | 100 | 15.22667 | 57.59333 | 20.85333 | 5.733333 | 0.59
Lot097 | 2025-04-25 | BD-20250425-105 | 25 | 100 | 15 | 6 | 80 | 6+3 | 100 | 100 | 100 | 14.145 | 58.555 | 21.075 | 5.695 | 0.535
Lot098 | 2025-04-28 | BD 20250428-106 | 25 | 100 | 15 | 6 | 80 | 6+3 | 100 | 100 | 100 | 15.015 | 59.4 | 19.795 | 5.315 | 0.47
Lot099 | 2025-05-13 | BD20250513-107 | 25 | 100 | 15 | 6 | 80 | 6+3 | 100 | 100 | 100 | 15.94333 | 57.38667 | 20.3 | 5.676667 | 0.6933333
Lot100 | 2025-05-14 | BD20250514-108 | 25 | 100 | 15 | 6 | 80 | 6+3 | 100 | 100 | 100 | 15.11 | 58.16 | 20.15333 | 5.986667 | 0.59
Lot101 | 2025-05-16 | BD20250516-109 | 25 | 100 | 15 | 6 | 80 | 6+3 | 100 | 100 | 100 | 12.92 | 56.535 | 22.63 | 7.025 | 0.885
Lot102 | 2025-05-19 | BD20250519-110 | 25 | 100 | 15 | 6 | 80 | 6+3 | 100 | 100 | 100 | 10.865 | 51.155 | 23.3 | 13.865 | 0.82
Lot103 | 2025-05-19 | BD20250519-111 | 25 | 100 | 15 | 6 | 80 | 6+3 | 100 | 100 | 100 | 13.61 | 56.83 | 21.93 | 6.83 | 0.8
Lot104 | 2025-05-20 | BD20250520-112 | 25 | 100 | 15 | 6 | 80 | 6+3 | 100 | 100 | 100 | 14.7 | 58.035 | 20.925 | 5.6 | 0.745
Lot105 | 2025-05-21 | BD20250521-113 | 25 | 100 | 15 | 6 | 80 | 6+3 | 100 | 100 | 100 | 15.69 | 59.57667 | 19.07667 | 4.9 | 0.7566667
Lot106 | 2025-05-26 | BD20250526-114 | 25 | 100 | 15 | 6 | 80 | 6+3 | 100 | 100 | 100 | 13.745 | 49.3 | 14.26 | 22 | 0.69
Lot107 | 2025-06-02 | BD20250602-115 | 25 | 100 | 15 | 6 | 80 | 6+3 | 100 | 100 | 100 | 15.09 | 60.955 | 18.505 | 4.88 | 0.565
Lot108 | 2025-06-03 | BD 20250603-116 | 25 | 100 | 15 | 6 | 80 | 6+3 | 100 | 100 | 100 | 16.085 | 59.61 | 19.36 | 4.46 | 0.485
Lot109 | 2025-06-04 | BD20250604-117 | 25 | 100 | 15 | 6 | 80 | 6+3 | 100 | 100 | 100 | 13.86 | 57.445 | 21.74 | 6.445 | 0.515
Lot110 | 2025-06-24 | Test 6 | 50 | 100 | 15 | 6 | 80 | (*1)(*7) | 100 | 100 | 100 | 11.795 | 61.94 | 21.11 | 4.49 | 0.665
Lot111 | 2025-06-24 | Test 5 | 25 | 100 | 15 | 6 | 80 | (*1)(*7) | 100 | 100 | 100 | 13.715 | 63.38 | 19.23 | 3.16 | 0.51
Lot112 | 2025-06-24 | Test 4 | 80 | 100 | 15 | 6 | 80 | (*1)(*7) | 100 | 100 | 100 | 10.97 | 60.12 | 22.93333 | 5.433333 | 0.55
Lot113 | 2025-06-24 | Test 2 | 25 | 100 | 15 | 6 | 80 | (*1)(*7) | 100 | 100 | 100 | 15.89333 | 61.08333 | 18.58667 | 4.203333 | 0.4066667
Lot114 | 2025-06-26 | BD 20250626-119 | 50 | 100 | 15 | 6 | 80 | (*1)(*7) | 100 | 100 | 100 | 13.39 | 59.23333 | 21.74667 | 4.973333 | 0.6166667
Lot115 | 2025-06-26 | Test 3 | 50 | 100 | 15 | 6 | 80 | (*1)(*7) | 100 | 100 | 100 | 14.49333 | 61.35 | 19.99 | 3.756667 | 0.4033333
Lot116 | 2025-06-27 | BD 20250627-118 | 50 | 100 | 15 | 6 | 80 | (*1)(*7) | 100 | 100 | 100 | 13.21667 | 57.28333 | 23.50667 | 5.626667 | 0.5666667
Lot117 | 2025-06-30 | BD20250630-120 | 50 | 100 | 15 | 6 | 80 | (*1)(*7) | 100 | 100 | 100 | 14.13667 | 59.54 | 20.61 | 4.98 | 0.6533333
Lot118 | 2025-07-01 | BD20250701-121 | 50 | 100 | 15 | 6 | 80 | (*1)(*7) | 100 | 100 | 100 | 12.71 | 59.43333 | 21.5 | 5.876667 | 0.4766667
Lot119 | 2025-07-17 | BD20250717-122 | 50 | 100 | 15 | 6 | 80 | (*1)(*7) | 100 | 100 | 100 | 13.56333 | 60.24667 | 21.13667 | 4.553333 | 0.5033333
Lot120 | 2025-07-18 | BD20250718-123 | 50 | 100 | 15 | 6 | 80 | (*1)(*7) | 100 | 100 | 100 | 10.90333 | 58.53 | 25.04 | 4.77 | 0.75
Lot121 | 2025-07-21 | BD20250721-124 | 50 | 100 | 15 | 6 | 80 | (*1)(*7) | 100 | 100 | 100 | 12.79 | 57.125 | 23.765 | 5.75 | 0.565
Lot122 | 2025-07-22 | BD20250722-125 | 50 | 100 | 15 | 6 | 80 | (*1)(*7) | 100 | 100 | 100 | 12.14667 | 58.41 | 22.92667 | 5.98 | 0.5366667
Lot123 | 2025-07-23 | BD20250723-126 | 50 | 100 | 15 | 6 | 80 | (*1)(*7) | 100 | 100 | 100 | 11.11667 | 58.05 | 24.07667 | 6.386667 | 0.3766667
Lot124 | 2025-07-25 | BD20250725-128 | 50 | 100 | 15 | 6 | 80 | (*1)(*7) | 100 | 100 | 100 | 12.15667 | 58.88 | 22.85667 | 5.53 | 0.5466667
Lot125 | 2025-07-28 | BD20250728-129 | 50 | 100 | 15 | 6 | 80 | (*1)(*7) | 100 | 100 | 100 | 15.58667 | 68.22 | 20.25 | 4.43 | 0.5133333
Lot126 | 2025-07-30 | BD20250730-130 | 50 | 100 | 15 | 6 | 80 | (*1)(*7) | 100 | 100 | 100 | 14.53 | 60.58 | 19.79667 | 4.03 | 0.7366667
Lot127 | 2025-08-04 | BD20250804-131 | 50 | 100 | 15 | 6 | 80 | (*1)(*7) | 100 | 100 | 100 | 12.79667 | 58.73333 | 22.54 | 5.446667 | 0.4766667
Lot128 | 2025-08-05 | BD20250805-132 | 50 | 100 | 15 | 6 | 80 | (*1)(*7) | 100 | 100 | 100 | 12.685 | 58.68 | 22.515 | 5.35 | 0.77
Lot129 | 2025-08-06 | BD20250806-133 | 50 | 100 | 15 | 6 | 80 | (*1)(*7) | 100 | 100 | 100 | 12.87 | 59.31667 | 22.44 | 4.813333 | 0.5566667
Lot130 | 2025-08-07 | BD20250807-134 | 50 | 100 | 15 | 6 | 80 | (*1)(*7) | 100 | 100 | 100 | 12.465 | 58.48 | 22.815 | 5.795 | 0.44
Lot131 | 2025-08-08 | BD20250808-135 | 50 | 100 | 15 | 6 | 80 | (*1)(*7) | 100 | 100 | 100 | 12.045 | 59.12 | 22.205 | 6.065 | 0.57
Lot132 | 2025-08-11 | BD20250811-137 | 50 | 100 | 15 | 6 | 80 | (*1)(*7) | 100 | 100 | 100 | 12.17667 | 58.93333 | 22.66667 | 5.476667 | 0.75
Lot133 | 2025-08-11 | BD20250811-136 | 50 | 100 | 15 | 6 | 80 | (*1)(*7) | 100 | 100 | 100 | 12.67667 | 60.06 | 21.86333 | 4.846667 | 0.54
Lot134 | 2025-08-12 | BD20250812-139 | 50 | 100 | 15 | 6 | 80 | (*1)(*7) | 100 | 100 | 100 | 12.96 | 57.27 | 22.50333 | 5.81 | 0.4633333
Lot135 | 2025-08-12 | BD20250812-138 | 50 | 100 | 15 | 6 | 80 | (*1)(*7) | 100 | 100 | 100 | 12.64 | 59.36 | 21.685 | 4.625 | 0.695
Lot136 | 2025-09-09 | BD20250909-140 | 50 | 100 | 15 | 6 | 80 | (*1)(*7) | 100 | 100 | 100 | 12.82333 | 57.69333 | 23.31333 | 5.58 | 0.7666667
Lot137 | 2025-09-24 | BD20250924-145 | 50 | 100 | 15 | 6 | 80 | (*1)(*7) | 100 | 100 | 100 | 11.37667 | 55.27333 | 25.04667 | 7.35 | 0.9466667
Lot138 | 2025-10-10 | BD20251010-148 | 50 | 100 | 16 | 6 | 80 | (*4)(*4) | 100 | 100 | 100 | 10.5075 | 57.9875 | 24.98 | 5.74 | 0.7925
Lot139 | 2025-10-13 | test 2.5 t-h | 25 | 100 | 16 | 6 | 80 | (*4)(*4) | 100 | 100 | 100 | 11.51 | 58.76 | 24.585 | 4.525 | 0.62
Lot140 | 2025-10-13 | test 5 t-h grille 15 mm neuve | 50 | 100 | 15 | 6 | 80 | (*4)(*4) | 100 | 100 | 100 | 14.68667 | 60.00333 | 20.30667 | 4.453333 | 0.55